## Sheet1
FeedTemp | PermeateTemp | HotFlow | ColdFlow | PoreSize | Thickness | Material | Flux
60 | 20 | 600 | 600 | 0.22 | 205 | PTFE | 8.62
70 | 20 | 800 | 800 | 0.44 | 185 | PTFE | 11.42
80 | 20 | 1000 | 1000 | 1 | 168 | PTFE | 12.87
60 | 20 | 600 | 600 | 0.22 | 177 | PP | 2
70 | 20 | 800 | 800 | 0.45 | 193 | PP | 1.16
80 | 20 | 1000 | 1000 | 1 | 228 | PP | 4
60 | 20 | 600 | 600 | 0.22 | 150 | PVDF | 8.4
70 | 20 | 800 | 800 | 0.45 | 125 | PVDF | 10.25
80 | 20 | 1000 | 1000 | 1 | 100 | PVDF | 11.64